## SM-101 1.0" Plate 3G
WELDER, WELDING OPERATOR OR TACK WELDER QUALIFICATION TEST RECORD
| Type of Welder | [6 empty] | Constant Current
| Name | [6 empty] | Craig Rainford | [17 empty] | Identification No. |  |  |  |  | R3831
| Welding Procedure Specification No. | [9 empty] | CTS AWS SM-101 | [6 empty] | Rev |  | 1 | [7 empty] | Date |  | 2010-11-15
[16 empty] | Record Actual Values Used in Qualifications | [12 empty] | QUALIFICATION RANGE
Variables
| Process/Type [Table 6.13, Item (1)] | [14 empty] | SMAW | [12 empty] | SMAW
| Electrode (single or multiple)[Table 6.13, Item(7)] | [14 empty] | Single | [12 empty] | Single
| Current/Polarity | [14 empty] | DCEP
| Position [Table 6.13, Item (3)] | [19 empty] | 3G | [7 empty] | 1G, 3G, 1F, 2F and 3F
|  |  | Weld Progression [Table 6.13, Item (5)] | [12 empty] | Uphill | [12 empty] | Uphill
[16 empty] | YES | [12 empty] | With Backing
Backing (YES or NO) [Table 6.13, Item (6)]
| Material/Spec. | [14 empty] | A36 | [6 empty] | to | A36 |  |  |  |  | .125" thru Unlimited
| Base Metal | [13 empty] | N/A | 1.0" Plate
Thickness: (Plate)
Groove
|  |  |  | Fillet | [11 empty] | N/A | [12 empty] | .125" thru Unlimited
|  |  | Thickness: (Pipe/Tube) | [12 empty] | N/A | [12 empty] | .125" thru Unlimited
Groove
|  |  |  | Fillet | [11 empty] | N/A | [12 empty] | .125" thru Unlimited
|  |  | Diameter (Pipe) | [12 empty] | N/A
|  |  |  | Groove | [24 empty] | 24" OD and Over
|  |  |  | Fillet | [11 empty] | N/A | [12 empty] | Unlimited Diameters
| Filler Metal [Table 6.14] | [13 empty] | 0.0019" | A5.1 | [12 empty] | A5.1 and A5.5
Spec. No.
|  |  | Class | [12 empty] | E7018 | [12 empty] | F1, F2, F3 and F4
|  |  | F-No.[Table 6.13, Item (2)] | [12 empty] | 4
| Gas/Flux Type (Table 6.13) | [13 empty] | N/A | N/A | [12 empty] | Fillet Dihedrals 30° thru Unlimited
| Other | [13 empty] | N/A | - - -
VISUAL INSPECTION (6.23.1)
|  | Acceptable YES or NO | [19 empty] | YES
Guided Bend Test Results (6.23.5)
|  | Type | [6 empty] | Result | [7 empty] | Type | [11 empty] | Result
|  | R3831 |  |  | - |  | Two Side Bends |  |  | Acceptable
Fillet Test Results (6.23.2.2 and 6.23.4.1)
|  | Appearance | [9 empty] | - - - | [6 empty] | Fillet Size | [5 empty] | - - -
|  | Fracture Test Root Penetration | [9 empty] | - - - | [6 empty] | Macroetch | [5 empty] | - - -
(Describe the location, nature, and size of any crack or tearing of the specimen.)
| Inspected By |  |  |  |  | Lawrence R. Kondrat | [12 empty] | Test Number | [6 empty] | CWC Job No. | [5 empty] | 4730
| Organization |  |  |  |  | Calumet Welding Center | [12 empty] | Date | [6 empty] | 2026-03-03
RADIOGRAPHIC TEST RESULTS (6.23.3.2)
|  | Film Identification Number | [5 empty] | Results |  |  |  |  | Remarks |  |  |  | Film Identification Number | [9 empty] | Results |  |  |  |  | Remarks
|  | - - - | [14 empty] | - - -
|  | - - - | [14 empty] | - - -
| Interpreted By | [5 empty] | N/A | [11 empty] | Test Number | [6 empty] | N/A
| Organization | [5 empty] | N/A | [11 empty] | Date | [6 empty] | N/A
We, the undersigned, certify that the statements in this record are correct and that the test welds were prepared, welded, and tested in conformance with the requirements of Clause 6 of AWS D1.1/D1.1M, (2025) Structural Welding Code - Steel.
[9 empty] | Craig Rainford |  |  |  |  | Personal Test
| Manufacturer or Contractor | [11 empty] | - | [8 empty] | Authorized By
[22 empty] | Date | [6 empty] | 2026-03-03
Lawrence R. Kondrat - Calumet Welding Center
MOVE UP ONE LINE YOU'VE GONE TOO FAR